## Kr-1Bar-100bins
Pair separation distance | Kr_-Kr_ | Kr_-O | Kr_-C | Kr_-Cr | Kr_-H | O-O | O-C | O-Cr | O-H | C-C | C-Cr | C-H | Cr-Cr | Cr-H | H-H
0.064 | 0 | 0 | 0 | 0 | 0 | 0 | 0 | 0 | 0 | 0 | 0 | 0 | 0 | 0 | 0
0.192 | 0 | 0 | 0 | 0 | 0 | 0 | 0 | 0 | 0 | 0 | 0 | 0 | 0 | 0 | 0
0.32 | 0 | 0 | 0 | 0 | 0 | 0 | 0 | 0 | 0 | 0 | 0 | 0 | 0 | 0 | 0
0.448 | 0 | 0 | 0 | 0 | 0 | 0 | 0 | 0 | 0 | 0 | 0 | 0 | 0 | 0 | 0
0.576 | 0 | 0 | 0 | 0 | 0 | 0 | 0 | 0 | 0 | 0 | 0 | 0 | 0 | 0 | 0
0.704 | 0 | 0 | 0 | 0 | 0 | 0 | 0 | 0 | 0 | 0 | 0 | 0 | 0 | 0 | 0
0.832 | 0 | 0 | 0 | 0 | 0 | 0 | 0 | 0 | 0 | 0 | 0 | 0 | 0 | 0 | 0
0.96 | 0 | 0 | 0 | 0 | 0 | 0 | 0 | 0 | 0 | 0 | 0 | 0 | 0 | 0 | 0
1.088 | 0 | 0 | 0 | 0 | 0 | 0 | 0 | 0 | 0 | 0 | 0 | 49.20069 | 0 | 0 | 0
1.216 | 0 | 0 | 0 | 0 | 0 | 0 | 36.36633 | 0 | 0 | 7.879372 | 0 | 0 | 0 | 0 | 0
1.344 | 0 | 0 | 0 | 0 | 0 | 0 | 0 | 0 | 0 | 27.95471 | 0 | 0 | 0 | 0 | 0
1.472 | 0 | 0 | 0 | 0 | 0 | 0 | 0 | 0 | 0 | 25.1002 | 0 | 0 | 0 | 0 | 0
1.6 | 0 | 0 | 0 | 0 | 0 | 0 | 0 | 0 | 0 | 0 | 0 | 0 | 0 | 0 | 0
1.728 | 0 | 0 | 0 | 0 | 0 | 0 | 0 | 0 | 0 | 0 | 0 | 0 | 0 | 0 | 0
1.856 | 0 | 0 | 0 | 0 | 0 | 0 | 0 | 195.2313 | 0 | 0 | 0 | 0 | 0 | 0 | 0
1.984 | 0 | 0 | 0 | 0 | 0 | 0 | 0 | 0 | 0 | 0 | 0 | 0 | 0 | 0 | 0
2.112 | 0 | 0 | 0 | 0 | 0 | 0 | 0 | 0 | 0 | 0 | 0 | 25.04698 | 0 | 0 | 0
2.24 | 0 | 0 | 0 | 0 | 0 | 24.74749 | 0.8936593984 | 0 | 0 | 0 | 0 | 0.968131015 | 0 | 0 | 0
2.368 | 0 | 0 | 0 | 0 | 0 | 0 | 8.796497 | 0 | 0 | 9.009746 | 0 | 0 | 0 | 0 | 0
2.496 | 0 | 0 | 0 | 0 | 0 | 0 | 0 | 0 | 10.79675 | 10.60481 | 0 | 0 | 0 | 0 | 23.39296
2.624 | 0 | 0 | 0 | 0 | 0 | 18.03564 | 0 | 0 | 0 | 3.386693 | 0 | 3.175024 | 0 | 0 | 0
2.752 | 0 | 0 | 0 | 0 | 0 | 49.19166 | 3.552731 | 0 | 0 | 3.079034 | 0 | 4.81099 | 0 | 0 | 0
2.88 | 0 | 0 | 0 | 0 | 0 | 0 | 0 | 0 | 0 | 1.405734 | 28.11468 | 0 | 0 | 0 | 0
3.008 | 0 | 0 | 0 | 0 | 0 | 6.862687 | 2.973831 | 0 | 0 | 0 | 0 | 0 | 0 | 0 | 0
3.136 | 0 | 0 | 0 | 0 | 0 | 0 | 2.736057 | 27.36057 | 0 | 0 | 0 | 0 | 0 | 0 | 0
3.264 | 0 | 0 | 0 | 0 | 0.9120578193 | 0 | 0 | 0 | 0 | 0 | 0 | 0 | 109.4469 | 0 | 0
3.392 | 0 | 0 | 0 | 0 | 1.68906 | 0 | 4.677397 | 23.38699 | 0 | 0 | 0 | 10.13436 | 0 | 0 | 0
3.52 | 0 | 0.7239074369 | 0 | 0 | 3.136932 | 0 | 0.3619537184 | 0 | 0 | 2.352699 | 0 | 2.352699 | 0 | 0 | 0
3.648 | 0 | 0.6740032722 | 2.336545 | 0 | 1.46034 | 0 | 3.707017997 | 0 | 0 | 0.7301702115 | 0 | 0 | 0 | 0 | 0
3.776 | 0 | 1.258174 | 1.090417 | 0 | 0.6815108409 | 13.06565 | 1.887261 | 0 | 0 | 2.998648 | 0 | 0 | 0 | 0 | 0
3.904 | 0 | 0.5885152183 | 1.785163 | 2.550233 | 1.275116 | 8.148672 | 0 | 0 | 0.7356440229 | 0 | 0 | 3.825349 | 0 | 0 | 0
4.032 | 0 | 0 | 0.4781793229 | 2.390897 | 2.988621 | 0 | 0 | 0 | 4.13809 | 0.7172689844 | 0.5977241537 | 0 | 0 | 10.46017 | 0
4.16 | 0 | 1.55495 | 1.572228 | 0 | 1.12302 | 0 | 1.814109 | 0 | 1.61974 | 0.1123019757 | 12.91473 | 0 | 0 | 7.018873 | 1.403775
4.288 | 0 | 0.4878366422 | 1.902563 | 0 | 0.5284896957 | 0 | 2.683102 | 14.6351 | 1.52449 | 2.431053 | 0 | 0 | 0 | 0 | 10.56979
4.416 | 0 | 1.839872 | 1.395236 | 0 | 2.989792 | 6.368789 | 0.5749600862 | 1.14992 | 0 | 0 | 0.4982987414 | 0 | 0 | 0 | 0
4.544 | 0 | 0 | 3.388484 | 0 | 0.9412455993 | 0 | 2.715132 | 11.94658 | 0 | 0 | 2.823736798 | 1.64718 | 0 | 0 | 0
4.672 | 0 | 0.4109447021 | 1.246532 | 0 | 2.22595 | 2.845002 | 1.438306 | 0 | 0.2568404388 | 0.0890380188 | 2.22595 | 1.446868 | 0 | 0 | 0
4.8 | 0 | 1.167963 | 1.180941 | 0 | 2.108823 | 8.085901 | 6.423799 | 0 | 5.596491676 | 0.9278820982 | 5.061175 | 2.214264 | 0 | 0 | 0
4.928 | 0 | 1.477442 | 1.28045 | 1.600562 | 1.200422 | 0 | 1.200422 | 0 | 2.770203 | 1.920674 | 0 | 0.1000351251 | 0 | 0 | 6.002108
5.056 | 9.731526 | 0.3508963842 | 1.368496 | 1.520551 | 2.280826 | 4.858565 | 1.403586 | 0 | 1.535172 | 0 | 0 | 1.045379 | 0 | 0 | 0
5.184 | 9.256914 | 1.001349 | 1.012474996 | 1.446393 | 0.7231964257 | 0 | 0.58412019 | 0 | 2.294758 | 0.1446392851 | 0.3615982129 | 0.4519977661 | 0 | 0 | 0
5.312 | 0 | 0.6357832299 | 2.617308 | 0 | 0.3443825828 | 0 | 2.384187 | 0 | 0 | 1.653036 | 6.198886 | 0.60266952 | 0 | 0 | 0
5.44 | 0 | 1.212435 | 1.707512 | 0 | 1.313471 | 4.196889511 | 1.212435 | 0 | 0.1894429293 | 1.050777 | 1.641839 | 0.082091936 | 0 | 4.925516 | 0
5.568 | 8.024181 | 0.5786668925 | 0.8776447869 | 0 | 0.9403337003 | 0 | 0.9403337003 | 0 | 1.085 | 0.6895780469 | 0 | 0.3918057085 | 0 | 4.701669 | 0
5.696 | 7.667611 | 1.382382 | 0.8386449176 | 0 | 0.898548126 | 0 | 2.073573 | 0 | 3.974347 | 1.49758021 | 0 | 1.123185 | 0 | 0 | 2.246370315
5.824 | 7.33429 | 1.322288 | 1.375179 | 1.145983 | 0.2864957021 | 0 | 1.586745 | 0 | 2.148718 | 1.031385 | 0.2864957021 | 0.7878631807 | 0 | 0 | 0
5.952 | 0 | 0.5064115845 | 0.8777800798 | 1.097225 | 1.371531 | 0 | 2.025646338 | 0 | 0.7912681008 | 0.6583350599 | 3.017369 | 0.3428828437 | 0 | 0 | 0
6.08 | 0 | 0.7279713286 | 0.9463627271 | 1.051514 | 1.314393 | 0 | 1.516607 | 0 | 0.1516606934 | 0.1051514141 | 3.154542 | 0.3285981691 | 0 | 0 | 0.6571963383
6.208 | 0 | 1.396525 | 1.210322 | 2.017203 | 1.512902 | 0 | 0.4655082824 | 0 | 1.891127 | 1.412042 | 0 | 0.3782254794 | 0 | 0 | 3.151879
6.336 | 6.196881 | 1.340671 | 1.452394 | 0.9682627156 | 0.7261970367 | 0 | 0.8937809682 | 0 | 0.5586131051 | 0.5809576293 | 0 | 0.7261970367 | 0 | 0.6051641972 | 0
6.464 | 0 | 1.288103 | 0.8372669324 | 1.860593 | 0.2325741479 | 0 | 1.771142 | 0 | 1.744306 | 0.3721186366 | 0.2325741479 | 0.4070047588 | 0 | 6.977224 | 0
6.592 | 0 | 0.4128555924 | 0.9839724952 | 1.789041 | 0.8945204502 | 0 | 0.7224972867 | 0 | 0.6450868631 | 0.5367122701 | 5.143493 | 0.6708903376 | 0 | 6.149828095 | 2.236301
6.72 | 0 | 0.7945560403 | 1.635461183 | 0.8607690437 | 0.8607690437 | 0 | 2.284349 | 0 | 1.613942 | 1.807615 | 0.6455767827 | 1.075961 | 0 | 3.765864566 | 0.2689903261
6.848 | 0 | 0.9564143323 | 1.07756 | 0.8288924213 | 0.8288924213 | 0 | 0.5260278828 | 0 | 0.8368625408 | 1.492006 | 3.31557 | 0.8288924213 | 0 | 2.590289 | 0.2590288817
6.976 | 0 | 2.027607 | 0.639003409 | 3.195017045 | 1.39782 | 0 | 1.198131 | 0 | 1.152049 | 1.038381 | 0.9984428266 | 1.347898 | 0 | 0 | 1.248054
7.104 | 0 | 0.3554909586 | 1.232369 | 3.080922 | 0.9627880129 | 0 | 2.266255 | 0 | 1.999637 | 0.5391612872 | 1.155346 | 1.540461 | 0 | 0 | 1.684879
7.232 | 0 | 0.5145283411 | 0.966169885 | 0.7432076039 | 0.9290095048 | 0 | 1.286321 | 0 | 1.393514 | 0.780367984 | 2.229623 | 0.5109552276 | 0 | 0 | 0.4645047524
7.36 | 0 | 0.9935755465 | 0.9328570409 | 0.7175823392 | 0.8969779239 | 0 | 0.8486791127 | 0 | 3.829406 | 1.363406 | 0 | 1.255769 | 0 | 0.448488962 | 0
7.488 | 0 | 1.43984745 | 0.83191186 | 0 | 1.38652 | 0 | 1.179875 | 0 | 1.5998305 | 0.9012378483 | 0 | 1.083219 | 0 | 4.766162 | 0
7.616 | 0 | 0.9279047026 | 0.8041840756 | 2.01046 | 1.00523 | 0 | 0.9665673985 | 0 | 1.256538 | 0.6031380567 | 1.00523 | 0.8376917454 | 0 | 5.02615 | 1.465961
7.744 | 0 | 1.346227 | 0.6481831547 | 1.296366 | 1.296366 | 0 | 0.8974843681 | 0 | 0.5609277301 | 1.199139 | 0.9722747321 | 0.6076717076 | 0 | 0 | 1.620458
7.872 | 0 | 1.737072 | 0.9409137951 | 0.6272758634 | 0.9409137951 | 0 | 0.9771027872 | 0 | 1.176142 | 1.411371 | 0 | 1.215347 | 0 | 0 | 0
8 | 0 | 1.822092 | 0.9110460648 | 0.6073640432 | 0.759205054 | 0 | 0.9110460648 | 0 | 1.48921 | 1.275464 | 0.1518410108 | 1.973933 | 0 | 0 | 1.138807581
8.128 | 0 | 1.629375 | 0.9414167773 | 1.176771 | 1.176771 | 0 | 0.3733984814 | 0 | 1.018359 | 1.294448 | 1.176771 | 1.618060086 | 0 | 0 | 0.551611393
8.256 | 0 | 0.7896222936 | 0.9694807049 | 0 | 1.140566 | 0 | 1.217334 | 0 | 2.056308 | 0.9694807049 | 2.13856 | 0.6059254405 | 0 | 0 | 0.5346400946
8.384 | 0 | 2.552321 | 0.8848045028 | 1.106006 | 0.6912535178 | 0 | 0.5423681447 | 0 | 1.1964 | 0.8571543621 | 0 | 0.5184401383 | 0 | 0 | 3.629081
8.512 | 0 | 0.9904550987 | 0.6974454653 | 0 | 1.207117 | 0 | 0.5880827149 | 0 | 0.5416551321 | 0.456022035 | 0.8047447677 | 1.173586 | 0 | 0 | 0.3353103199
8.64 | 0 | 0.9613261976 | 1.197652 | 1.041436714 | 0.520718357 | 0 | 0.4205802114 | 0 | 0.5257252643 | 0.9372930426 | 1.692335 | 1.5947 | 0 | 0.3254489731 | 0.6508979463
8.768 | 0 | 1.750244 | 1.314628 | 1.516878 | 0.7584392153 | 0 | 0.8459514324 | 0 | 1.239756 | 1.137659 | 0.6320326794 | 0.5688294114 | 0 | 1.580082 | 0
8.896 | 0 | 1.133493875 | 0.7858890867 | 1.964723 | 0.3683855094 | 0 | 1.076819 | 0 | 0.4250602031 | 0.8595661886 | 0 | 0.1534939622 | 0 | 2.148915 | 1.381446
9.024 | 3.055011 | 1.101567 | 1.002426 | 1.432037 | 1.312700212 | 0 | 0.9363316197 | 0 | 0 | 1.241098 | 1.432037 | 1.133696 | 0 | 3.281751 | 1.342534
9.152 | 0 | 0.6425817204 | 1.299443 | 0 | 1.508282 | 0 | 0.6158074821 | 0 | 0.4685491711 | 1.160217 | 0 | 0.7541410469 | 0 | 3.480651 | 1.160217
9.28 | 0 | 1.354119 | 0.9027457952 | 2.708237 | 0.3385296732 | 0 | 0.4687333936 | 0 | 0.4557130216 | 0.6770593464 | 0.7899025708 | 1.241275 | 0 | 0 | 0.564216122
9.408 | 5.621432 | 1.317523 | 0.9661836422 | 1.317523 | 0.5489679785 | 0 | 0.5574136397 | 0 | 1.393534 | 1.471234 | 3.184014 | 1.784146 | 0 | 0 | 0.2744839893
9.536 | 0 | 1.0851 | 1.239645 | 2.992246 | 0.9617934809 | 1.365861 | 0.6411956539 | 0 | 1.479682 | 1.047286 | 0 | 1.068659 | 0 | 0 | 1.602989
9.664 | 0 | 1.920994 | 1.207025 | 2.497292 | 1.456754 | 0 | 0.6243230708 | 0 | 0.4202174515 | 0.5827015327 | 0 | 1.664861522 | 0 | 0 | 0.5202692256
9.792 | 5.189187 | 0.6548853346 | 1.216216 | 0.4054052072 | 1.52027 | 1.295377585 | 0.5145527629 | 0 | 0.6431909537 | 1.033783 | 0 | 0.6841212871 | 0 | 3.040539 | 1.52027
9.92 | 0 | 1.458501 | 1.066529 | 1.185032 | 0.9875269468 | 0 | 0.2962580841 | 0 | 0.9115633355 | 0.8492731743 | 0 | 0.7159570365 | 0 | 0 | 2.221936
10.048 | 0 | 1.066184 | 1.03953 | 1.925055234 | 1.73255 | 0 | 0.6219409217 | 0 | 0.3331826366 | 1.713299 | 0.0962527617 | 0.4572006181 | 0 | 0 | 2.165687
10.176 | 0 | 1.212786 | 1.163697 | 1.501545113 | 1.126159 | 0 | 0.259882808 | 0 | 1.082845 | 0.9760043235 | 0.4692328478 | 0.539617775 | 0 | 0 | 0
10.304 | 0 | 1.267331 | 0.6956241203 | 1.464472 | 0.7322359161 | 0 | 0.380199418 | 0 | 0.6864711713 | 0.4759533454 | 0 | 1.876355 | 0 | 0 | 1.601766
10.432 | 0 | 0.8242816151 | 1.143004 | 1.071566 | 1.071566 | 0 | 0.329712646 | 0 | 0.7212464132 | 0.7858151397 | 0 | 1.026918 | 0 | 0 | 0.6697288122
10.56 | 0 | 1.045746 | 1.045746 | 0.3485821648 | 1.220038 | 0 | 0.5228732471 | 0 | 0.201105095 | 0.8191680872 | 0 | 1.546833 | 0 | 0 | 1.416115
10.688 | 2.177811 | 0.7067415867 | 1.259047 | 1.020849 | 1.020849 | 0 | 0.0196317107 | 0 | 0.8343477065 | 0.5444527779 | 0.7656367189 | 0.5529598526 | 0 | 0 | 0
10.816 | 0 | 1.456906 | 1.129740785 | 1.99366 | 1.412176 | 0.0884760448 | 0.575094291 | 0 | 0.0958490485 | 0.9636024342 | 2.159799 | 1.017597 | 0 | 0 | 0.3115094076
10.944 | 0 | 1.572817722 | 1.038559 | 0.973649066 | 0.7302367995 | 0.9506041177 | 0.262136287 | 0 | 0.74896082 | 0.4219145953 | 0.0811374222 | 0.6288150218 | 0 | 0 | 0.6085306662
11.072 | 4.058741 | 0.8049185066 | 1.173229702 | 0.6341782173 | 1.03054 | 0 | 0.2378168315 | 0 | 0.2744040363 | 0.8402861379 | 0 | 0.2576349008 | 0 | 0 | 0.8918131181
11.2 | 0 | 1.573251 | 0.9296485553 | 0.9296485553 | 0.8521778423 | 0.1650263708 | 0.5542135618 | 0.3575571366 | 1.162061 | 1.053601696 | 0 | 0.4648242776 | 0 | 0.3873535647 | 0.6778687382
11.328 | 0 | 1.188376455 | 0.7572987213 | 1.211678 | 0.5301091049 | 0.8872493895 | 0.6815688492 | 3.844747 | 0.6990449735 | 1.075364 | 0.9087584656 | 0.567974041 | 0 | 0.9466234017 | 0.4733117008
11.456 | 0 | 1.298671 | 1.095896 | 0.5923764489 | 0.5923764489 | 1.340734 | 0.375931208 | 0 | 0.2135972773 | 0.8145176173 | 0 | 0.7589823252 | 0 | 2.036294 | 1.018147
11.584 | 0 | 0.802187607 | 1.013876 | 1.448394 | 1.086296 | 1.388402 | 0.1169856927 | 0.6684896725 | 0.2924642317 | 0.4345182871 | 0 | 1.050086 | 0 | 1.267345 | 1.267345
11.712 | 0 | 1.24252 | 0.9068215755 | 1.416909 | 1.133527 | 0 | 0.6212599736 | 3.269789 | 0.4904684002 | 0.4675798748 | 0 | 0.9387020215 | 0 | 0.8855679448 | 1.239795
11.84 | 0 | 1.407769 | 0.9982358954 | 0.8318632462 | 1.386439 | 0.1476680319 | 1.055826 | 0 | 0.2799539771 | 1.123015 | 0 | 1.559744 | 0 | 0 | 1.473091
11.968 | 0 | 1.315189 | 1.058414 | 1.356941 | 0.814164703 | 1.662052 | 0.7202226219 | 0 | 0.5088529394 | 0.7734564679 | 0 | 0.7123941151 | 0 | 0 | 0.8480882323
12.096 | 0 | 1.042263505 | 1.009565 | 1.59405 | 0.7970250333 | 1.627063 | 0.7203880108 | 0 | 0.3831851121 | 0.3852287661 | 0.0664187528 | 0.7804203451 | 0 | 0 | 1.909539
12.224 | 1.664898 | 0.7804209519 | 1.040561 | 1.040561 | 1.235667 | 0.7619494501 | 0.7053804758 | 0 | 0.8254452376 | 0.7413999044 | 0.4552455553 | 0.5202806346 | 0 | 0.1625876983 | 0.6503507933
12.352 | 0 | 0.8231250185 | 0.7388526951 | 0.7643303743 | 0.89171877 | 0.2713598962 | 0.661439747 | 0 | 0.5144531365 | 0.4968147433 | 0.2547767914 | 0.7006361764 | 0 | 0.9554129678 | 0.6369419786
12.48 | 0 | 1.036706 | 0.8984788106 | 1.497465 | 0.4367605329 | 1.395566 | 0.4751570633 | 0.1439869889 | 0.6119447027 | 0.8360844488 | 0.2495774474 | 0.7175351612 | 0 | 2.02781676 | 0.5459506662
12.608 | 0 | 1.241489 | 0.9536890427 | 0.9781426079 | 0.8558747819 | 0.1302260869 | 0.8605773906 | 1.551861 | 1.269704 | 1.002596 | 0.122267826 | 0.9170086949 | 0 | 1.528348 | 1.375513
12.736 | 0 | 0.7189353108 | 0.9106513937 | 0.4792902072 | 0.7788465867 | 0.7657299168 | 0.5806785203 | 0 | 1.140618522 | 0.3954144209 | 0.7788465867 | 0.9436025954 | 0 | 0 | 0.8237800436

## Kr-1Bar-20bins
Pair separation distance | Kr_-Kr_ | Kr_-O | Kr_-C | Kr_-Cr | Kr_-H | O-O | O-C | O-Cr | O-H | C-C | C-Cr | C-H | Cr-Cr | Cr-H | H-H
0.32 | 0 | 0 | 0 | 0 | 0 | 0 | 0 | 0 | 0 | 0 | 0 | 0 | 0 | 0 | 0
0.96 | 0 | 0 | 0 | 0 | 0 | 0 | 11.26317 | 0 | 0 | 2.440354019 | 0 | 12.20177 | 0 | 0 | 0
1.6 | 0 | 0 | 0 | 0 | 0 | 0 | 0 | 51.86987 | 0 | 8.0917 | 0 | 0 | 0 | 0 | 0
2.24 | 0 | 0 | 0 | 0 | 0 | 4.917393 | 2.13087 | 0 | 2.663588 | 4.616886 | 0 | 4.616886 | 0 | 0 | 5.771107
2.88 | 0 | 0 | 0 | 0 | 0 | 13.42207 | 1.938743 | 6.462476 | 0 | 1.400203 | 5.600813 | 1.400203 | 0 | 0 | 0
3.52 | 0 | 0.5775985844 | 0.7508781597 | 0 | 1.564329 | 2.99907 | 2.165995 | 4.331989 | 0 | 1.314037 | 0 | 2.346494249 | 18.77195 | 0 | 0
4.16 | 0 | 0.9312071665 | 1.434749 | 0.8967180122 | 1.793436 | 2.865253 | 1.060541 | 3.362693 | 1.552012 | 0.6725385092 | 2.802244 | 0.6725385092 | 0 | 3.362693 | 2.522019
4.8 | 2.156368 | 0.6997829003 | 1.650969287 | 0.6738650151 | 1.768896 | 3.229767 | 2.604747 | 2.138226 | 2.089629494 | 0.6064785136 | 1.937362 | 1.263497 | 0 | 0 | 1.263497
5.44 | 5.03815 | 0.9688750448 | 1.390739 | 0.262403658 | 0.8528118884 | 0.838449558 | 1.453313 | 0 | 1.551714 | 1.023374266 | 1.574422 | 0.5412075445 | 0 | 1.968027 | 0.4920068587
6.08 | 2.689492 | 1.066745725 | 1.176653 | 1.260699 | 1.050582911 | 0 | 1.272822 | 0 | 1.090989946 | 0.7564196959 | 1.260699 | 0.5121591691 | 0 | 0.1313228639 | 0.7879371833
6.72 | 0 | 1.111571898 | 1.032174 | 1.72029 | 0.8601449211 | 0 | 1.290217 | 0 | 1.19097 | 1.06658 | 2.064348 | 0.8816485441 | 0 | 3.763134 | 0.8063858635
7.36 | 0 | 0.8605782435 | 0.9466360678 | 1.290867 | 1.039865 | 0 | 1.290867 | 0 | 2.006637 | 0.8390637874 | 0.8605782435 | 1.039865 | 0 | 2.151446 | 0.7171485362
8 | 0 | 1.456928 | 0.8862977283 | 0.7284638863 | 1.062343 | 0 | 0.8755575556 | 0 | 1.278314 | 1.226248 | 0.9105798578 | 1.206518 | 0 | 0 | 0.7588165482
8.64 | 0 | 1.465379 | 0.9785209899 | 1.145078 | 0.7026613492 | 0 | 0.7026613492 | 0 | 0.7807348324 | 0.8536034168 | 0.6245878659 | 0.7937470796 | 0 | 0.8457960684 | 1.171102
9.28 | 1.732613 | 1.103708 | 1.082883 | 1.714565 | 0.924962498 | 0.2883416071 | 0.6403586524 | 0 | 0.7809251859 | 1.118979 | 1.082883 | 1.201323 | 0 | 1.297204 | 0.9870026655
9.92 | 1.010891 | 1.257539 | 1.137252 | 1.500541 | 1.362334 | 0.2523488961 | 0.4601862508 | 0 | 0.6834449269 | 1.038533 | 0.1184637873 | 0.7996305645 | 0 | 0.5923189367 | 1.283358
10.56 | 0.4460541006 | 1.061523 | 1.059378 | 1.184831 | 1.097711 | 0.0185580941 | 0.3659037544 | 0 | 0.5026150472 | 0.7213531158 | 0.6098395906 | 1.193543 | 0 | 0 | 0.7840794737
11.2 | 0.7930929275 | 1.28687 | 0.9975621978 | 0.8674453894 | 0.7435246195 | 0.6764314216 | 0.4253818737 | 0.8579130225 | 0.6166249849 | 0.8457592547 | 0.2013712511 | 0.5382808443 | 0 | 0.6970543308 | 0.7357795714
11.84 | 0 | 1.164336 | 0.9980026173 | 1.33067 | 1.039586 | 0.9743812536 | 0.6525401729 | 0.767694321 | 0.3918439763 | 0.6376127833 | 0.0138611475 | 1.004933191 | 0 | 0.4158344239 | 1.351462
12.48 | 0.319391937 | 0.9213228953 | 0.908270821 | 0.9481948131 | 0.8359085852 | 0.6644155495 | 0.6564425629 | 0.3454960857 | 0.8781358846 | 0.6936793633 | 0.3742874262 | 0.7641701619 | 0 | 0.9357185656 | 0.8109560902

## Xe-1Bar-20bins
Pair separation distance | Xe_-Xe_ | Xe_-O | Xe_-C | Xe_-Cr | Xe_-H | O-O | O-C | O-Cr | O-H | C-C | C-Cr | C-H | Cr-Cr | Cr-H | H-H
0.32 | 0 | 0 | 0 | 0 | 0 | 0 | 0 | 0 | 0 | 0 | 0 | 0 | 0 | 0 | 0
0.96 | 0 | 0 | 0 | 0 | 0 | 0 | 11.26317 | 0 | 0 | 2.440354019 | 0 | 12.20177 | 0 | 0 | 0
1.6 | 0 | 0 | 0 | 0 | 0 | 0 | 0 | 51.86987 | 0 | 8.0917 | 0 | 0 | 0 | 0 | 0
2.24 | 0 | 0 | 0 | 0 | 0 | 4.917393 | 2.13087 | 0 | 2.663588 | 4.616886 | 0 | 4.616886 | 0 | 0 | 5.771107
2.88 | 0 | 0 | 0 | 0 | 0.1521959919 | 13.42207 | 1.938743 | 6.462476 | 0 | 1.400203 | 5.600813 | 1.400203 | 0 | 0 | 0
3.52 | 0 | 0.2825210467 | 0.5305117433 | 0.4080859564 | 1.632344 | 2.99907 | 2.165995 | 4.331989 | 0 | 1.314037 | 0 | 2.346494249 | 18.77195 | 0 | 0
4.16 | 1.220486 | 1.754448 | 2.660913 | 0.2924080475 | 1.754448 | 2.865253 | 1.060541 | 3.362693 | 1.552012 | 0.6725385092 | 2.802244 | 0.6725385092 | 0 | 3.362693 | 2.522019
4.8 | 1.83434 | 1.87623 | 2.131464 | 0.4394771838 | 1.53817 | 3.229767 | 2.604747 | 2.138226 | 2.089629494 | 0.6064785136 | 1.937362 | 1.263497 | 0 | 0 | 1.263497
5.44 | 2.857174045 | 1.105781 | 1.505969 | 3.422656 | 2.053594 | 0.838449558 | 1.453313 | 0 | 1.551714 | 1.023374266 | 1.574422 | 0.5412075445 | 0 | 1.968027 | 0.4920068587
6.08 | 0 | 0.7273266307 | 1.192183 | 1.644391 | 1.438842 | 0 | 1.272822 | 0 | 1.090989946 | 0.7564196959 | 1.260699 | 0.5121591691 | 0 | 0.1313228639 | 0.7879371833
6.72 | 0.4682830572 | 1.19097 | 0.9087618079 | 1.346314 | 0.8133979145 | 0 | 1.290217 | 0 | 1.19097 | 1.06658 | 2.064348 | 0.8816485441 | 0 | 3.763134 | 0.8063858635
7.36 | 1.952162 | 1.187253 | 0.8699323548 | 0.4677055671 | 0.8184847424 | 0 | 1.290867 | 0 | 2.006637 | 0.8390637874 | 0.8605782435 | 1.039865 | 0 | 2.151446 | 0.7171485362
8 | 0.6609880253 | 0.9501702864 | 0.7601362291 | 0.5542660004 | 0.6730372862 | 0 | 0.8755575556 | 0 | 1.278314 | 1.226248 | 0.9105798578 | 1.206518 | 0 | 0 | 0.7588165482
8.64 | 0.8501006871 | 1.190686 | 0.8078908266 | 0.6788998543 | 0.763762336 | 0 | 0.7026613492 | 0 | 0.7807348324 | 0.8536034168 | 0.6245878659 | 0.7937470796 | 0 | 0.8457960684 | 1.171102
9.28 | 0.7369335592 | 1.045761 | 0.8357031265 | 0.9416373256 | 1.059342 | 0.2883416071 | 0.6403586524 | 0 | 0.7809251859 | 1.118979 | 1.082883 | 1.201323 | 0 | 1.297204 | 0.9870026655
9.92 | 1.074908 | 0.962765897 | 1.158885 | 1.03012 | 0.8756019064 | 0.2523488961 | 0.4601862508 | 0 | 0.6834449269 | 1.038533 | 0.1184637873 | 0.7996305645 | 0 | 0.5923189367 | 1.283358
10.56 | 0.7588822127 | 1.132851 | 1.027258 | 2.181786 | 0.89771418 | 0.0185580941 | 0.3659037544 | 0 | 0.5026150472 | 0.7213531158 | 0.6098395906 | 1.193543 | 0 | 0 | 0.7840794737
11.2 | 0.5059902893 | 1.268219 | 0.9819374051 | 1.252677 | 1.080939 | 0.6764314216 | 0.4253818737 | 0.8579130225 | 0.6166249849 | 0.8457592547 | 0.2013712511 | 0.5382808443 | 0 | 0.6970543308 | 0.7357795714
11.84 | 0.4527800154 | 0.8594838594 | 0.9292995386 | 1.012466 | 1.238463 | 0.9743812536 | 0.6525401729 | 0.767694321 | 0.3918439763 | 0.6376127833 | 0.0138611475 | 1.004933191 | 0 | 0.4158344239 | 1.351462
12.48 | 0.679236161 | 1.164172 | 0.9601286151 | 0.7160281197 | 0.9519919319 | 0.6644155495 | 0.6564425629 | 0.3454960857 | 0.8781358846 | 0.6936793633 | 0.3742874262 | 0.7641701619 | 0 | 0.9357185656 | 0.8109560902

## Kr-10Bar-20bins
Pair separation distance | Kr_-Kr_ | Kr_-O | Kr_-C | Kr_-Cr | Kr_-H | O-O | O-C | O-Cr | O-H | C-C | C-Cr | C-H | Cr-Cr | Cr-H | H-H
0.32 | 0 | 0 | 0 | 0 | 0 | 0 | 0 | 0 | 0 | 0 | 0 | 0 | 0 | 0 | 0
0.96 | 0 | 0 | 0 | 0 | 0 | 0 | 11.26317 | 0 | 0 | 2.440354019 | 0 | 12.20177 | 0 | 0 | 0
1.6 | 0 | 0 | 0 | 0 | 0 | 0 | 0 | 51.86987 | 0 | 8.0917 | 0 | 0 | 0 | 0 | 0
2.24 | 0 | 0 | 0 | 0 | 0 | 4.917393 | 2.13087 | 0 | 2.663588 | 4.616886 | 0 | 4.616886 | 0 | 0 | 5.771107
2.88 | 0 | 0 | 0.0177240902 | 0 | 0.2215511275 | 13.42207 | 1.938743 | 6.462476 | 0 | 1.400203 | 5.600813 | 1.400203 | 0 | 0 | 0
3.52 | 0.4331295265 | 0.5757707408 | 0.6534540947 | 0.2376196708 | 1.366313107 | 2.99907 | 2.165995 | 4.331989 | 0 | 1.314037 | 0 | 2.346494249 | 18.77195 | 0 | 0
4.16 | 2.069018 | 0.7858288325 | 1.864379 | 0.3405258274 | 1.532366 | 2.865253 | 1.060541 | 3.362693 | 1.552012 | 0.6725385092 | 2.802244 | 0.6725385092 | 0 | 3.362693 | 2.522019
4.8 | 1.477083 | 0.9596179013 | 1.484209 | 1.151541 | 1.391446 | 3.229767 | 2.604747 | 2.138226 | 2.089629494 | 0.6064785136 | 1.937362 | 1.263497 | 0 | 0 | 1.263497
5.44 | 0.9081748136 | 0.9428135325 | 1.200746 | 0.7971756697 | 1.208219 | 0.838449558 | 1.453313 | 0 | 1.551714 | 1.023374266 | 1.574422 | 0.5412075445 | 0 | 1.968027 | 0.4920068587
6.08 | 0.824171436 | 1.02194 | 1.184898 | 1.156971 | 1.196867 | 0 | 1.272822 | 0 | 1.090989946 | 0.7564196959 | 1.260699 | 0.5121591691 | 0 | 0.1313228639 | 0.7879371833
6.72 | 0.6747748011 | 1.070365 | 0.9309163387 | 1.371877 | 0.8819207419 | 0 | 1.290217 | 0 | 1.19097 | 1.06658 | 2.064348 | 0.8816485441 | 0 | 3.763134 | 0.8063858635
7.36 | 1.059004 | 1.219222341 | 0.8905350811 | 0.8987051277 | 0.8850883833 | 0 | 1.290867 | 0 | 2.006637 | 0.8390637874 | 0.8605782435 | 1.039865 | 0 | 2.151446 | 0.7171485362
8 | 0.8964272787 | 1.218244 | 0.9705167599 | 1.175685 | 0.9393956761 | 0 | 0.8755575556 | 0 | 1.278314 | 1.226248 | 0.9105798578 | 1.206518 | 0 | 0 | 0.7588165482
8.64 | 1.200938 | 1.140314 | 1.025826 | 1.324284 | 1.05251 | 0 | 0.7026613492 | 0 | 0.7807348324 | 0.8536034168 | 0.6245878659 | 0.7937470796 | 0 | 0.8457960684 | 1.171102
9.28 | 0.9161387343 | 1.194124 | 0.9509494036 | 1.267933 | 1.015203 | 0.2883416071 | 0.6403586524 | 0 | 0.7809251859 | 1.118979 | 1.082883 | 1.201323 | 0 | 1.297204 | 0.9870026655
9.92 | 0.7653356682 | 1.252694 | 1.153147 | 1.109661 | 0.9747020477 | 0.2523488961 | 0.4601862508 | 0 | 0.6834449269 | 1.038533 | 0.1184637873 | 0.7996305645 | 0 | 0.5923189367 | 1.283358
10.56 | 0.8844607426 | 1.096337 | 1.106313 | 1.310107475 | 1.022281 | 0.0185580941 | 0.3659037544 | 0 | 0.5026150472 | 0.7213531158 | 0.6098395906 | 1.193543 | 0 | 0 | 0.7840794737
11.2 | 0.9578493736 | 1.167413 | 0.9952877027 | 1.152934 | 1.029405 | 0.6764314216 | 0.4253818737 | 0.8579130225 | 0.6166249849 | 0.8457592547 | 0.2013712511 | 0.5382808443 | 0 | 0.6970543308 | 0.7357795714
11.84 | 0.8699141545 | 1.100524 | 0.9674730014 | 1.0738 | 1.084328 | 0.9743812536 | 0.6525401729 | 0.767694321 | 0.3918439763 | 0.6376127833 | 0.0138611475 | 1.004933191 | 0 | 0.4158344239 | 1.351462
12.48 | 0.9442046529 | 0.9861945232 | 0.9305069685 | 1.137076 | 0.9380874733 | 0.6644155495 | 0.6564425629 | 0.3454960857 | 0.8781358846 | 0.6936793633 | 0.3742874262 | 0.7641701619 | 0 | 0.9357185656 | 0.8109560902

## Xe-10Bar-20bins
Pair separation distance | Xe_-Xe_ | Xe_-O | Xe_-C | Xe_-Cr | Xe_-H | O-O | O-C | O-Cr | O-H | C-C | C-Cr | C-H | Cr-Cr | Cr-H | H-H
0.32 | 0 | 0 | 0 | 0 | 0 | 0 | 0 | 0 | 0 | 0 | 0 | 0 | 0 | 0 | 0
0.96 | 0 | 0 | 0 | 0 | 0 | 0 | 11.26317 | 0 | 0 | 2.440354019 | 0 | 12.20177 | 0 | 0 | 0
1.6 | 0 | 0 | 0 | 0 | 0 | 0 | 0 | 51.86987 | 0 | 8.0917 | 0 | 0 | 0 | 0 | 0
2.24 | 0 | 0 | 0 | 0 | 0 | 4.917393 | 2.13087 | 0 | 2.663588 | 4.616886 | 0 | 4.616886 | 0 | 0 | 5.771107
2.88 | 0 | 0 | 0 | 0 | 0.1725602444 | 13.42207 | 1.938743 | 6.462476 | 0 | 1.400203 | 5.600813 | 1.400203 | 0 | 0 | 0
3.52 | 0.0111715656 | 0.3432033842 | 0.2115149746 | 0.1982952887 | 1.371542 | 2.99907 | 2.165995 | 4.331989 | 0 | 1.314037 | 0 | 2.346494249 | 18.77195 | 0 | 0
4.16 | 1.248752 | 0.7978652953 | 1.454009 | 0.5209805353 | 1.385335 | 2.865253 | 1.060541 | 3.362693 | 1.552012 | 0.6725385092 | 2.802244 | 0.6725385092 | 0 | 3.362693 | 2.522019
4.8 | 1.894869 | 0.8008078965 | 1.446792933 | 0.7118292413 | 1.116682 | 3.229767 | 2.604747 | 2.138226 | 2.089629494 | 0.6064785136 | 1.937362 | 1.263497 | 0 | 0 | 1.263497
5.44 | 1.213376 | 0.9690882655 | 1.201605483 | 0.9978730655 | 1.074099 | 0.838449558 | 1.453313 | 0 | 1.551714 | 1.023374266 | 1.574422 | 0.5412075445 | 0 | 1.968027 | 0.4920068587
6.08 | 0.9115750154 | 0.9450124181 | 1.028757421 | 0.9211096649 | 0.8378768639 | 0 | 1.272822 | 0 | 1.090989946 | 0.7564196959 | 1.260699 | 0.5121591691 | 0 | 0.1313228639 | 0.7879371833
6.72 | 0.7893335459 | 0.9498404234 | 0.9404049225 | 1.35382 | 0.9540339794 | 0 | 1.290217 | 0 | 1.19097 | 1.06658 | 2.064348 | 0.8816485441 | 0 | 3.763134 | 0.8063858635
7.36 | 0.8860148946 | 1.027939 | 0.8234582312 | 1.022694 | 1.003755 | 0 | 1.290867 | 0 | 2.006637 | 0.8390637874 | 0.8605782435 | 1.039865 | 0 | 2.151446 | 0.7171485362
8 | 0.9234049263 | 1.174973576 | 0.8733871594 | 0.9490550631 | 1.006767871 | 0 | 0.8755575556 | 0 | 1.278314 | 1.226248 | 0.9105798578 | 1.206518 | 0 | 0 | 0.7588165482
8.64 | 1.113256 | 1.248499 | 1.013306 | 1.121619055 | 0.9415552116 | 0 | 0.7026613492 | 0 | 0.7807348324 | 0.8536034168 | 0.6245878659 | 0.7937470796 | 0 | 0.8457960684 | 1.171102
9.28 | 1.073001 | 1.155989254 | 1.14675 | 1.220149774 | 1.036651 | 0.2883416071 | 0.6403586524 | 0 | 0.7809251859 | 1.118979 | 1.082883 | 1.201323 | 0 | 1.297204 | 0.9870026655
9.92 | 0.9545723153 | 1.193622 | 1.179215 | 1.142925 | 1.02613 | 0.2523488961 | 0.4601862508 | 0 | 0.6834449269 | 1.038533 | 0.1184637873 | 0.7996305645 | 0 | 0.5923189367 | 1.283358
10.56 | 0.923288188 | 1.160404 | 1.070839 | 1.34729149 | 1.035316 | 0.0185580941 | 0.3659037544 | 0 | 0.5026150472 | 0.7213531158 | 0.6098395906 | 1.193543 | 0 | 0 | 0.7840794737
11.2 | 0.930327621 | 1.112417 | 1.018092 | 1.259934 | 1.091397 | 0.6764314216 | 0.4253818737 | 0.8579130225 | 0.6166249849 | 0.8457592547 | 0.2013712511 | 0.5382808443 | 0 | 0.6970543308 | 0.7357795714
11.84 | 0.9819664713 | 1.086666 | 1.026994 | 1.174293 | 1.083512 | 0.9743812536 | 0.6525401729 | 0.767694321 | 0.3918439763 | 0.6376127833 | 0.0138611475 | 1.004933191 | 0 | 0.4158344239 | 1.351462
12.48 | 0.9818640993 | 1.103398 | 1.028499674 | 1.00425 | 1.037857 | 0.6644155495 | 0.6564425629 | 0.3454960857 | 0.8781358846 | 0.6936793633 | 0.3742874262 | 0.7641701619 | 0 | 0.9357185656 | 0.8109560902